## Sheet1
攀钢集团北海特种铁合金有限公司需求计划及采购质量标准
序号 | 物料名称 | 计划号 | 物料代码 | 物料短描述 | 物料长描述 | 申请数量 | 交货期
1 | 电熔镁砂 | 108BH23122330 | C0037758 | 型号规格：0-3； 材质：MgO≥96% | 质量标准：QJ/BT3.206；应用领域：耐火原料；MgO%：≥96.00；SiO2%：≤1.50；CaO%：≤2.00；(Fe2O3+Al2O3)%：≤1.50；其它要求：其中0-1mm占60-70%)。 | 224吨 | 20240630
攀钢冶材公司创新运营部
2024-01-22